## Sheet1
sample | cp | matrix | c | solvent | sam | rpm | anneal
lg001 | PIDTBT | PS | 100 | CB | HMDS | 2500 | 0
lg002 | PIDTBT | PS | 90 | CB | HMDS | 2500 | 0
lg003 | PIDTBT | PS | 80 | CB | HMDS | 2500 | 0
lg004 | PIDTBT | PS | 70 | CB | HMDS | 2500 | 0
lg005 | PIDTBT | PS | 60 | CB | HMDS | 2500 | 0
lg006 | PIDTBT | PS | 50 | CB | HMDS | 2500 | 0
lg007 | PIDTBT | PS | 40 | CB | HMDS | 2500 | 0
lg008 | PIDTBT | PS | 30 | CB | HMDS | 2500 | 0
lg009 | PIDTBT | PS | 20 | CB | HMDS | 2500 | 0
lg010 | PIDTBT | PS | 10 | CB | HMDS | 2500 | 0
lg011 | PIDTBT | PS | 7.5 | CB | HMDS | 2500 | 0
lg012 | PIDTBT | PS | 5 | CB | HMDS | 2500 | 0
lg013 | PIDTBT | PS | 2.5 | CB | HMDS | 2500 | 0
lg014 | PIDTBT | PS | 1 | CB | HMDS | 2500 | 0
lg101 | PIDTBT | PS | 100 | CB | HMDS | 2500 | 15
lg102 | PIDTBT | PS | 90 | CB | HMDS | 2500 | 15
lg103 | PIDTBT | PS | 80 | CB | HMDS | 2500 | 15
lg104 | PIDTBT | PS | 70 | CB | HMDS | 2500 | 15
lg105 | PIDTBT | PS | 60 | CB | HMDS | 2500 | 15
lg106 | PIDTBT | PS | 50 | CB | HMDS | 2500 | 15
lg107 | PIDTBT | PS | 40 | CB | HMDS | 2500 | 15
lg108 | PIDTBT | PS | 30 | CB | HMDS | 2500 | 15
lg109 | PIDTBT | PS | 20 | CB | HMDS | 2500 | 15
lg110 | PIDTBT | PS | 10 | CB | HMDS | 2500 | 15
lg111 | PIDTBT | PS | 7.5 | CB | HMDS | 2500 | 15
lg112 | PIDTBT | PS | 5 | CB | HMDS | 2500 | 15
lg113 | PIDTBT | PS | 2.5 | CB | HMDS | 2500 | 15
lg114 | PIDTBT | PS | 1 | CB | HMDS | 2500 | 15